## Numerical
Vacuum permeability (F/m) or (C/V/m) or (C^2/N/m^2) |  | DLVO | use these for electric potential plot --- revise this equation according to Verwey Overbeek 1948
8.854188e-12 |  | cit-AuNP 0.001M NaCl
elementary charge C |  | 35
1.602176634e-19 |  | 8.821585
Coulomb's law | Debye length | 88.21585
VE=Q/r/4pi/permeability | no PAH
Water dielectric constant | Calculate start from Stern layer with the ionic shell on NP r0=20A
80.1 | Na+ shell size (A) | 15
| Net charge at shell (e-) | -46.186
| r(A) | 0.001M
| 20 | -2.136948
| 20.5 | -2.136948
| 21 | -2.136948
| 21.5 | -2.136948
| 22 | -2.136948
| 22.5 | -2.136948
| 23 | -2.136948
| 23.5 | -2.136948
| 24 | -2.136948
| 24.5 | -2.136948
| 25 | -2.136948
| 25.5 | -2.136948
| 26 | -2.136948
| 26.5 | -2.136948
| 27 | -2.136948
| 27.5 | -2.136948
| 28 | -2.136948
| 28.5 | -2.136948
| 29 | -2.136948
| 29.5 | -2.136948
| 30 | -2.136948
| 30.5 | -2.136948
| 31 | -2.136948
| 31.5 | -2.136948
| 32 | -2.136948
| 32.5 | -2.136948
| 33 | -2.136948
| 33.5 | -2.136948
| 34 | -2.136948
| 34.5 | -2.136948
| 35 | -2.136948
| 35.5 | -2.094943
| 36 | -2.05417
| 36.5 | -2.01458
| 37 | -1.976124
| 37.5 | -1.938756
| 38 | -1.902432
| 38.5 | -1.867113
| 39 | -1.832758
| 39.5 | -1.799331
| 40 | -1.766797
| 40.5 | -1.735122
| 41 | -1.704275
| 41.5 | -1.674225
| 42 | -1.644944
| 42.5 | -1.616404
| 43 | -1.588579
| 43.5 | -1.561445
| 44 | -1.534976
| 44.5 | -1.509151
| 45 | -1.483948
| 45.5 | -1.459346
| 46 | -1.435325
| 46.5 | -1.411866
| 47 | -1.388952
| 47.5 | -1.366564
| 48 | -1.344685
| 48.5 | -1.323301
| 49 | -1.302395
| 49.5 | -1.281953
| 50 | -1.26196
| 50.5 | -1.242404
| 51 | -1.22327
| 51.5 | -1.204547
| 52 | -1.186223
| 52.5 | -1.168285
| 53 | -1.150722
| 53.5 | -1.133525
| 54 | -1.116682
| 54.5 | -1.100184
| 55 | -1.084021
| 55.5 | -1.068183
| 56 | -1.052663
| 56.5 | -1.03745
| 57 | -1.022538
| 57.5 | -1.007917
| 58 | -0.9935804
| 58.5 | -0.9795207
| 59 | -0.9657305
| 59.5 | -0.9522027
| 60 | -0.9389308
| 60.5 | -0.9259082
| 61 | -0.9131286
| 61.5 | -0.9005858
| 62 | -0.8882741
| 62.5 | -0.8761876
| 63 | -0.8643209
| 63.5 | -0.8526687
| 64 | -0.8412257
| 64.5 | -0.8299869
| 65 | -0.8189475
| 65.5 | -0.8081027
| 66 | -0.797448
| 66.5 | -0.786979
| 67 | -0.7766913
| 67.5 | -0.7665808
| 68 | -0.7566434
| 68.5 | -0.7468752
| 69 | -0.7372724
| 69.5 | -0.7278313
| 70 | -0.7185482
| 70.5 | -0.7094198
| 71 | -0.7004426
| 71.5 | -0.6916132
| 72 | -0.6829286
| 72.5 | -0.6743855
| 73 | -0.665981
| 73.5 | -0.6577121
| 74 | -0.6495759
| 74.5 | -0.6415696
| 75 | -0.6336906
| 75.5 | -0.6259361
| 76 | -0.6183037
| 76.5 | -0.6107907
| 77 | -0.6033949
| 77.5 | -0.5961137
| 78 | -0.5889449
| 78.5 | -0.5818862
| 79 | -0.5749354
| 79.5 | -0.5680904
| 80 | -0.5613492
| 80.5 | -0.5547096
| 81 | -0.5481696
| 81.5 | -0.5417274
| 82 | -0.5353811
| 82.5 | -0.5291288
| 83 | -0.5229687
| 83.5 | -0.5168991
| 84 | -0.5109183
| 84.5 | -0.5050245
| 85 | -0.4992162
| 85.5 | -0.4934918
| 86 | -0.4878497
| 86.5 | -0.4822885
| 87 | -0.4768065
| 87.5 | -0.4714025
| 88 | -0.4660749
| 88.5 | -0.4608224
| 89 | -0.4556436
| 89.5 | -0.4505372
| 90 | -0.445502
| 90.5 | -0.4405367
| 91 | -0.4356399
| 91.5 | -0.4308107
| 92 | -0.4260477
| 92.5 | -0.4213497
| 93 | -0.4167158
| 93.5 | -0.4121447
| 94 | -0.4076355
| 94.5 | -0.403187
| 95 | -0.3987981
| 95.5 | -0.394468
| 96 | -0.3901956
| 96.5 | -0.38598
| 97 | -0.3818201
| 97.5 | -0.3777151
| 98 | -0.3736641
| 98.5 | -0.3696662
| 99 | -0.3657204
| 99.5 | -0.361826
| 100 | -0.3579821
| 100.5 | -0.3541879
| 101 | -0.3504425
| 101.5 | -0.3467453
| 102 | -0.3430954
| 102.5 | -0.3394921
| 103 | -0.3359346
| 103.5 | -0.3324223
| 104 | -0.3289543
| 104.5 | -0.3255301
| 105 | -0.3221488
| 105.5 | -0.3188099
| 106 | -0.3155127
| 106.5 | -0.3122566
| 107 | -0.3090408
| 107.5 | -0.3058649
| 108 | -0.3027282
| 108.5 | -0.29963
| 109 | -0.2965698
| 109.5 | -0.2935471
| 110 | -0.2905613
| 110.5 | -0.2876117
| 111 | -0.2846979
| 111.5 | -0.2818194
| 112 | -0.2789756
| 112.5 | -0.276166
| 113 | -0.27339
| 113.5 | -0.2706473
| 114 | -0.2679373
| 114.5 | -0.2652595
| 115 | -0.2626135
| 115.5 | -0.2599988
| 116 | -0.257415
| 116.5 | -0.2548616
| 117 | -0.2523382
| 117.5 | -0.2498443
| 118 | -0.2473795
| 118.5 | -0.2449434
| 119 | -0.2425357
| 119.5 | -0.2401558
| 120 | -0.2378035
| 120.5 | -0.2354783
| 121 | -0.2331799
| 121.5 | -0.2309078
| 122 | -0.2286617
| 122.5 | -0.2264413
| 123 | -0.2242462
| 123.5 | -0.2220761
| 124 | -0.2199305
| 124.5 | -0.2178092
| 125 | -0.2157119
| 125.5 | -0.2136381
| 126 | -0.2115877
| 126.5 | -0.2095602
| 127 | -0.2075555
| 127.5 | -0.205573
| 128 | -0.2036127
| 128.5 | -0.2016741
| 129 | -0.199757
| 129.5 | -0.1978611
| 130 | -0.1959861
| 130.5 | -0.1941317
| 131 | -0.1922978
| 131.5 | -0.1904839
| 132 | -0.1886898
| 132.5 | -0.1869154
| 133 | -0.1851602
| 133.5 | -0.1834242
| 134 | -0.1817069
| 134.5 | -0.1800083
| 135 | -0.1783279
| 135.5 | -0.1766657
| 136 | -0.1750214
| 136.5 | -0.1733947
| 137 | -0.1717855
| 137.5 | -0.1701934
| 138 | -0.1686183
| 138.5 | -0.16706
| 139 | -0.1655183
| 139.5 | -0.1639929
| 140 | -0.1624837
| 140.5 | -0.1609904
| 141 | -0.1595128
| 141.5 | -0.1580508
| 142 | -0.1566041
| 142.5 | -0.1551726
| 143 | -0.1537561
| 143.5 | -0.1523544
| 144 | -0.1509673
| 144.5 | -0.1495946
| 145 | -0.1482362
| 145.5 | -0.1468919
| 146 | -0.1455614
| 146.5 | -0.1442448
| 147 | -0.1429416
| 147.5 | -0.1416519
| 148 | -0.1403755
| 148.5 | -0.1391121
| 149 | -0.1378617
| 149.5 | -0.1366241
| 150 | -0.135399
| 150.5 | -0.1341865
| 151 | -0.1329863
| 151.5 | -0.1317982
| 152 | -0.1306222
| 152.5 | -0.1294581
| 153 | -0.1283058
| 153.5 | -0.127165
| 154 | -0.1260358
| 154.5 | -0.1249178
| 155 | -0.1238111
| 155.5 | -0.1227155
| 156 | -0.1216308
| 156.5 | -0.120557
| 157 | -0.1194939
| 157.5 | -0.1184413
| 158 | -0.1173992
| 158.5 | -0.1163674
| 159 | -0.1153458
| 159.5 | -0.1143344
| 160 | -0.1133329
| 160.5 | -0.1123413
| 161 | -0.1113594
| 161.5 | -0.1103872
| 162 | -0.1094245
| 162.5 | -0.1084713
| 163 | -0.1075274
| 163.5 | -0.1065927
| 164 | -0.1056671
| 164.5 | -0.1047505
| 165 | -0.1038428
| 165.5 | -0.102944
| 166 | -0.1020538
| 166.5 | -0.1011723
| 167 | -0.1002993
| 167.5 | -0.0994347
| 168 | -0.09857844
| 168.5 | -0.09773043
| 169 | -0.09689056
| 169.5 | -0.09605874
| 170 | -0.0952349
| 170.5 | -0.09441894
| 171 | -0.09361078
| 171.5 | -0.09281033
| 172 | -0.0920175
| 172.5 | -0.09123222
| 173 | -0.0904544
| 173.5 | -0.08968396
| 174 | -0.08892082
| 174.5 | -0.0881649
| 175 | -0.08741613
| 175.5 | -0.08667442
| 176 | -0.08593971
| 176.5 | -0.0852119
| 177 | -0.08449095
| 177.5 | -0.08377676
| 178 | -0.08306926
| 178.5 | -0.08236839
| 179 | -0.08167408
| 179.5 | -0.08098624
| 180 | -0.08030483
| 180.5 | -0.07962976
| 181 | -0.07896098
| 181.5 | -0.0782984
| 182 | -0.07764198
| 182.5 | -0.07699164
| 183 | -0.07634732
| 183.5 | -0.07570896
| 184 | -0.0750765
| 184.5 | -0.07444986
| 185 | -0.073829
| 185.5 | -0.07321385
| 186 | -0.07260436
| 186.5 | -0.07200046
| 187 | -0.07140209
| 187.5 | -0.07080921
| 188 | -0.07022174
| 188.5 | -0.06963965
| 189 | -0.06906286
| 189.5 | -0.06849133
| 190 | -0.06792501
| 190.5 | -0.06736383
| 191 | -0.06680775
| 191.5 | -0.06625671
| 192 | -0.06571067
| 192.5 | -0.06516957
| 193 | -0.06463336
| 193.5 | -0.06410199
| 194 | -0.06357541
| 194.5 | -0.06305358
| 195 | -0.06253645
| 195.5 | -0.06202397
| 196 | -0.06151608
| 196.5 | -0.06101276
| 197 | -0.06051394
| 197.5 | -0.06001959
| 198 | -0.05952966
| 198.5 | -0.0590441
| 199 | -0.05856288
| 199.5 | -0.05808594
| 200 | -0.05761325
| 200.5 | -0.05714477
| 201 | -0.05668044
| 201.5 | -0.05622024
| 202 | -0.05576412
| 202.5 | -0.05531204
| 203 | -0.05486395
| 203.5 | -0.05441983
| 204 | -0.05397963
| 204.5 | -0.05354331
| 205 | -0.05311083
| 205.5 | -0.05268216
| 206 | -0.05225726
| 206.5 | -0.05183609
| 207 | -0.05141862
| 207.5 | -0.05100481
| 208 | -0.05059462
| 208.5 | -0.05018802
| 209 | -0.04978498
| 209.5 | -0.04938545
| 210 | -0.04898941
| 210.5 | -0.04859682
| 211 | -0.04820765
| 211.5 | -0.04782186
| 212 | -0.04743943
| 212.5 | -0.04706032
| 213 | -0.04668449
| 213.5 | -0.04631192
| 214 | -0.04594258
| 214.5 | -0.04557643
| 215 | -0.04521344
| 215.5 | -0.04485359
| 216 | -0.04449684
| 216.5 | -0.04414317
| 217 | -0.04379254
| 217.5 | -0.04344493
| 218 | -0.0431003
| 218.5 | -0.04275863
| 219 | -0.04241989
| 219.5 | -0.04208406
| 220 | -0.0417511
| 220.5 | -0.04142099
| 221 | -0.0410937
| 221.5 | -0.04076921
| 222 | -0.04044748
| 222.5 | -0.0401285
| 223 | -0.03981223
| 223.5 | -0.03949865
| 224 | -0.03918774
| 224.5 | -0.03887947
| 225 | -0.03857382
| 225.5 | -0.03827076
| 226 | -0.03797027
| 226.5 | -0.03767232
| 227 | -0.03737689
| 227.5 | -0.03708395
| 228 | -0.0367935
| 228.5 | -0.03650549
| 229 | -0.03621991
| 229.5 | -0.03593673
| 230 | -0.03565594
| 230.5 | -0.03537751
| 231 | -0.03510142
| 231.5 | -0.03482764
| 232 | -0.03455617
| 232.5 | -0.03428696
| 233 | -0.03402002
| 233.5 | -0.0337553
| 234 | -0.0334928
| 234.5 | -0.0332325
| 235 | -0.03297436
| 235.5 | -0.03271838
| 236 | -0.03246453
| 236.5 | -0.0322128
| 237 | -0.03196316
| 237.5 | -0.0317156
| 238 | -0.03147009
| 238.5 | -0.03122663
| 239 | -0.03098518
| 239.5 | -0.03074573
| 240 | -0.03050827
| 240.5 | -0.03027277
| 241 | -0.03003922
| 241.5 | -0.0298076
| 242 | -0.0295779
| 242.5 | -0.02935009
| 243 | -0.02912415
| 243.5 | -0.02890008
| 244 | -0.02867785
| 244.5 | -0.02845746
| 245 | -0.02823887
| 245.5 | -0.02802208
| 246 | -0.02780707
| 246.5 | -0.02759382
| 247 | -0.02738232
| 247.5 | -0.02717255
| 248 | -0.0269645
| 248.5 | -0.02675816
| 249 | -0.02655349
| 249.5 | -0.0263505
| 250 | -0.02614917
| 250.5 | -0.02594948
| 251 | -0.02575142
| 251.5 | -0.02555497
| 252 | -0.02536012
| 252.5 | -0.02516685
| 253 | -0.02497515
| 253.5 | -0.02478501
| 254 | -0.02459642
| 254.5 | -0.02440935
| 255 | -0.0242238
| 255.5 | -0.02403976
| 256 | -0.0238572
| 256.5 | -0.02367612
| 257 | -0.0234965
| 257.5 | -0.02331834
| 258 | -0.02314161
| 258.5 | -0.02296631
| 259 | -0.02279242
| 259.5 | -0.02261993
| 260 | -0.02244883
| 260.5 | -0.02227911
| 261 | -0.02211075
| 261.5 | -0.02194374
| 262 | -0.02177808
| 262.5 | -0.02161374
| 263 | -0.02145073
| 263.5 | -0.02128902
| 264 | -0.0211286
| 264.5 | -0.02096947
| 265 | -0.02081161
| 265.5 | -0.02065502
| 266 | -0.02049967
| 266.5 | -0.02034557
| 267 | -0.02019269
| 267.5 | -0.02004103
| 268 | -0.01989058
| 268.5 | -0.01974133
| 269 | -0.01959327
| 269.5 | -0.01944639
| 270 | -0.01930067
| 270.5 | -0.01915611
| 271 | -0.0190127
| 271.5 | -0.01887043
| 272 | -0.01872928
| 272.5 | -0.01858925
| 273 | -0.01845033
| 273.5 | -0.01831252
| 274 | -0.01817579
| 274.5 | -0.01804014
| 275 | -0.01790556
| 275.5 | -0.01777205
| 276 | -0.01763959
| 276.5 | -0.01750818
| 277 | -0.0173778
| 277.5 | -0.01724845
| 278 | -0.01712011
| 278.5 | -0.01699279
| 279 | -0.01686647
| 279.5 | -0.01674114
| 280 | -0.01661679
| 280.5 | -0.01649343
| 281 | -0.01637102
| 281.5 | -0.01624958
| 282 | -0.01612909
| 282.5 | -0.01600955
| 283 | -0.01589094
| 283.5 | -0.01577326
| 284 | -0.0156565
| 284.5 | -0.01554065
| 285 | -0.0154257
| 285.5 | -0.01531166
| 286 | -0.0151985
| 286.5 | -0.01508622
| 287 | -0.01497482
| 287.5 | -0.01486429
| 288 | -0.01475462
| 288.5 | -0.0146458
| 289 | -0.01453783
| 289.5 | -0.0144307
| 290 | -0.0143244
| 290.5 | -0.01421892
| 291 | -0.01411427
| 291.5 | -0.01401042
| 292 | -0.01390738
| 292.5 | -0.01380514
| 293 | -0.01370369
| 293.5 | -0.01360302
| 294 | -0.01350314
| 294.5 | -0.01340402
| 295 | -0.01330568
| 295.5 | -0.01320809
| 296 | -0.01311125
| 296.5 | -0.01301516
| 297 | -0.01291982
| 297.5 | -0.0128252
| 298 | -0.01273132
| 298.5 | -0.01263816
| 299 | -0.01254571
| 299.5 | -0.01245398
| 300 | -0.01236295
| 300.5 | -0.01227263
| 301 | -0.01218299
| 301.5 | -0.01209404
| 302 | -0.01200578
| 302.5 | -0.01191819
| 303 | -0.01183128
| 303.5 | -0.01174503
| 304 | -0.01165944
| 304.5 | -0.0115745
| 305 | -0.01149022
| 305.5 | -0.01140658
| 306 | -0.01132357
| 306.5 | -0.01124121
| 307 | -0.01115947
| 307.5 | -0.01107835
| 308 | -0.01099786
| 308.5 | -0.01091797
| 309 | -0.0108387
| 309.5 | -0.01076003
| 310 | -0.01068196
| 310.5 | -0.01060448
| 311 | -0.01052759
| 311.5 | -0.01045129
| 312 | -0.01037557
| 312.5 | -0.01030042
| 313 | -0.01022584
| 313.5 | -0.01015183
| 314 | -0.01007838
| 314.5 | -0.01000548
| 315 | -0.009933141
| 315.5 | -0.009861347
| 316 | -0.009790097
| 316.5 | -0.009719386
| 317 | -0.009649209
| 317.5 | -0.009579563
| 318 | -0.009510444
| 318.5 | -0.009441846
| 319 | -0.009373766
| 319.5 | -0.0093062
| 320 | -0.009239144
| 320.5 | -0.009172593
| 321 | -0.009106544
| 321.5 | -0.009040992
| 322 | -0.008975934
| 322.5 | -0.008911366
| 323 | -0.008847283
| 323.5 | -0.008783682
| 324 | -0.008720559
| 324.5 | -0.008657911
| 325 | -0.008595733
| 325.5 | -0.008534021
| 326 | -0.008472773
| 326.5 | -0.008411984
| 327 | -0.008351651
| 327.5 | -0.00829177
| 328 | -0.008232337
| 328.5 | -0.00817335
| 329 | -0.008114804
| 329.5 | -0.008056695
| 330 | -0.007999022
| 330.5 | -0.007941779
| 331 | -0.007884964
| 331.5 | -0.007828574
| 332 | -0.007772604
| 332.5 | -0.007717052
| 333 | -0.007661915
| 333.5 | -0.007607188
| 334 | -0.00755287
| 334.5 | -0.007498956
| 335 | -0.007445443
| 335.5 | -0.007392329
| 336 | -0.00733961
| 336.5 | -0.007287284
| 337 | -0.007235346
| 337.5 | -0.007183794
| 338 | -0.007132625
| 338.5 | -0.007081836
| 339 | -0.007031425
| 339.5 | -0.006981387
| 340 | -0.00693172
| 340.5 | -0.006882422
| 341 | -0.006833488
| 341.5 | -0.006784918
| 342 | -0.006736707
| 342.5 | -0.006688853
| 343 | -0.006641353
| 343.5 | -0.006594204
| 344 | -0.006547404
| 344.5 | -0.00650095
| 345 | -0.006454839
| 345.5 | -0.006409068
| 346 | -0.006363636
| 346.5 | -0.006318538
| 347 | -0.006273773
| 347.5 | -0.006229339
| 348 | -0.006185232
| 348.5 | -0.00614145
| 349 | -0.00609799
| 349.5 | -0.00605485
| 350 | -0.006012028
| 350.5 | -0.005969521
| 351 | -0.005927326
| 351.5 | -0.005885442
| 352 | -0.005843865
| 352.5 | -0.005802594
| 353 | -0.005761626
| 353.5 | -0.005720959
| 354 | -0.00568059
| 354.5 | -0.005640517
| 355 | -0.005600738
| 355.5 | -0.00556125
| 356 | -0.005522052
| 356.5 | -0.005483141
| 357 | -0.005444515
| 357.5 | -0.005406172
| 358 | -0.005368109
| 358.5 | -0.005330324
| 359 | -0.005292816
| 359.5 | -0.005255582
| 360 | -0.00521862
| 360.5 | -0.005181928
| 361 | -0.005145503
| 361.5 | -0.005109345
| 362 | -0.00507345
| 362.5 | -0.005037817
| 363 | -0.005002444
| 363.5 | -0.004967329
| 364 | -0.00493247
| 364.5 | -0.004897864
| 365 | -0.00486351
| 365.5 | -0.004829407
| 366 | -0.004795551
| 366.5 | -0.004761942
| 367 | -0.004728577
| 367.5 | -0.004695455
| 368 | -0.004662573
| 368.5 | -0.00462993
| 369 | -0.004597524
| 369.5 | -0.004565353
| 370 | -0.004533416
| 370.5 | -0.00450171
| 371 | -0.004470234
| 371.5 | -0.004438986
| 372 | -0.004407965
| 372.5 | -0.004377168
| 373 | -0.004346595
| 373.5 | -0.004316243
| 374 | -0.00428611
| 374.5 | -0.004256195
| 375 | -0.004226497
| 375.5 | -0.004197013
| 376 | -0.004167743
| 376.5 | -0.004138683
| 377 | -0.004109834
| 377.5 | -0.004081193
| 378 | -0.004052759
| 378.5 | -0.00402453
| 379 | -0.003996504
| 379.5 | -0.00396868
| 380 | -0.003941058
| 380.5 | -0.003913634
| 381 | -0.003886407
| 381.5 | -0.003859377
| 382 | -0.003832541
| 382.5 | -0.003805899
| 383 | -0.003779448
| 383.5 | -0.003753187
| 384 | -0.003727115
| 384.5 | -0.00370123
| 385 | -0.003675532
| 385.5 | -0.003650018
| 386 | -0.003624687
| 386.5 | -0.003599538
| 387 | -0.00357457
| 387.5 | -0.00354978
| 388 | -0.003525169
| 388.5 | -0.003500734
| 389 | -0.003476474
| 389.5 | -0.003452388
| 390 | -0.003428474
| 390.5 | -0.003404732
| 391 | -0.003381159
| 391.5 | -0.003357756
| 392 | -0.003334519
| 392.5 | -0.003311449
| 393 | -0.003288544
| 393.5 | -0.003265803
| 394 | -0.003243224
| 394.5 | -0.003220806
| 395 | -0.003198549
| 395.5 | -0.00317645
| 396 | -0.003154509
| 396.5 | -0.003132725
| 397 | -0.003111096
| 397.5 | -0.003089621
| 398 | -0.003068299
| 398.5 | -0.003047129
| 399 | -0.003026111
| 399.5 | -0.003005241
| 400 | -0.002984521
| 400.5 | -0.002963948
| 401 | -0.002943521
| 401.5 | -0.00292324
| 402 | -0.002903102
| 402.5 | -0.002883108
| 403 | -0.002863257
| 403.5 | -0.002843546
| 404 | -0.002823975
| 404.5 | -0.002804543
| 405 | -0.00278525
| 405.5 | -0.002766093
| 406 | -0.002747072
| 406.5 | -0.002728186
| 407 | -0.002709434
| 407.5 | -0.002690815
| 408 | -0.002672328
| 408.5 | -0.002653972
| 409 | -0.002635746
| 409.5 | -0.002617649
| 410 | -0.00259968
| 410.5 | -0.002581838
| 411 | -0.002564123
| 411.5 | -0.002546533
| 412 | -0.002529067
| 412.5 | -0.002511725
| 413 | -0.002494505
| 413.5 | -0.002477407
| 414 | -0.00246043
| 414.5 | -0.002443573
| 415 | -0.002426835
| 415.5 | -0.002410214
| 416 | -0.002393712
| 416.5 | -0.002377325
| 417 | -0.002361055
| 417.5 | -0.002344899
| 418 | -0.002328856
| 418.5 | -0.002312927
| 419 | -0.00229711
| 419.5 | -0.002281405
| 420 | -0.00226581
| 420.5 | -0.002250325
| 421 | -0.002234949
| 421.5 | -0.002219681
| 422 | -0.002204521
| 422.5 | -0.002189467
| 423 | -0.002174519
| 423.5 | -0.002159676
| 424 | -0.002144937
| 424.5 | -0.002130302
| 425 | -0.00211577
| 425.5 | -0.00210134
| 426 | -0.002087011
| 426.5 | -0.002072782
| 427 | -0.002058654
| 427.5 | -0.002044624
| 428 | -0.002030693
| 428.5 | -0.00201686
| 429 | -0.002003123
| 429.5 | -0.001989483
| 430 | -0.001975939
| 430.5 | -0.001962489
| 431 | -0.001949133
| 431.5 | -0.001935871
| 432 | -0.001922702
| 432.5 | -0.001909625
| 433 | -0.001896639
| 433.5 | -0.001883745
| 434 | -0.00187094
| 434.5 | -0.001858225
| 435 | -0.001845598
| 435.5 | -0.00183306
| 436 | -0.00182061
| 436.5 | -0.001808246
| 437 | -0.001795969
| 437.5 | -0.001783778
| 438 | -0.001771671
| 438.5 | -0.001759649
| 439 | -0.001747711
| 439.5 | -0.001735856
| 440 | -0.001724084
| 440.5 | -0.001712394
| 441 | -0.001700785
| 441.5 | -0.001689257
| 442 | -0.001677809
| 442.5 | -0.001666441
| 443 | -0.001655153
| 443.5 | -0.001643942
| 444 | -0.00163281
| 444.5 | -0.001621755
| 445 | -0.001610778
| 445.5 | -0.001599876
| 446 | -0.00158905
| 446.5 | -0.0015783
| 447 | -0.001567624
| 447.5 | -0.001557022
| 448 | -0.001546494
| 448.5 | -0.001536039
| 449 | -0.001525657
| 449.5 | -0.001515347
| 450 | -0.001505108
| 450.5 | -0.00149494
| 451 | -0.001484843
| 451.5 | -0.001474816
| 452 | -0.001464858
| 452.5 | -0.001454969
| 453 | -0.001445149
| 453.5 | -0.001435397
| 454 | -0.001425712
| 454.5 | -0.001416095
| 455 | -0.001406544
| 455.5 | -0.001397059
| 456 | -0.00138764
| 456.5 | -0.001378286
| 457 | -0.001368996
| 457.5 | -0.001359771
| 458 | -0.00135061
| 458.5 | -0.001341512
| 459 | -0.001332477
| 459.5 | -0.001323504
| 460 | -0.001314593
| 460.5 | -0.001305744
| 461 | -0.001296956
| 461.5 | -0.001288229
| 462 | -0.001279561
| 462.5 | -0.001270954
| 463 | -0.001262406
| 463.5 | -0.001253917
| 464 | -0.001245486
| 464.5 | -0.001237114
| 465 | -0.001228799
| 465.5 | -0.001220542
| 466 | -0.001212341
| 466.5 | -0.001204197
| 467 | -0.001196109
| 467.5 | -0.001188077
| 468 | -0.0011801
| 468.5 | -0.001172178
| 469 | -0.00116431
| 469.5 | -0.001156496
| 470 | -0.001148737
| 470.5 | -0.00114103
| 471 | -0.001133377
| 471.5 | -0.001125776
| 472 | -0.001118228
| 472.5 | -0.001110731
| 473 | -0.001103286
| 473.5 | -0.001095892
| 474 | -0.001088548
| 474.5 | -0.001081255
| 475 | -0.001074012
| 475.5 | -0.001066819
| 476 | -0.001059675
| 476.5 | -0.001052581
| 477 | -0.001045534
| 477.5 | -0.001038537
| 478 | -0.001031587
| 478.5 | -0.001024684
| 479 | -0.00101783
| 479.5 | -0.001011022
| 480 | -0.00100426
| 480.5 | -0.0009975451
| 481 | -0.000990876
| 481.5 | -0.0009842526
| 482 | -0.0009776744
| 482.5 | -0.0009711413
| 483 | -0.0009646529
| 483.5 | -0.0009582089
| 484 | -0.0009518089
| 484.5 | -0.0009454527
| 485 | -0.0009391399
| 485.5 | -0.0009328703
| 486 | -0.0009266435
| 486.5 | -0.0009204592
| 487 | -0.0009143172
| 487.5 | -0.0009082171
| 488 | -0.0009021587
| 488.5 | -0.0008961416
| 489 | -0.0008901656
| 489.5 | -0.0008842304
| 490 | -0.0008783356
| 490.5 | -0.0008724811
| 491 | -0.0008666665
| 491.5 | -0.0008608915
| 492 | -0.0008551559
| 492.5 | -0.0008494594
| 493 | -0.0008438017
| 493.5 | -0.0008381826
| 494 | -0.0008326017
| 494.5 | -0.0008270588
| 495 | -0.0008215537
| 495.5 | -0.000816086
| 496 | -0.0008106556
| 496.5 | -0.0008052621
| 497 | -0.0007999053
| 497.5 | -0.0007945849
| 498 | -0.0007893008
| 498.5 | -0.0007840525
| 499 | -0.00077884
| 499.5 | -0.0007736629
| 500 | -0.0007685209
| 500.5 | -0.0007634139
| 501 | -0.0007583416
| 501.5 | -0.0007533037
| 502 | -0.0007483001
| 502.5 | -0.0007433304
| 503 | -0.0007383945
| 503.5 | -0.000733492
| 504 | -0.0007286229
| 504.5 | -0.0007237867
| 505 | -0.0007189834
| 505.5 | -0.0007142127
| 506 | -0.0007094743
| 506.5 | -0.000704768
| 507 | -0.0007000936
| 507.5 | -0.0006954509
| 508 | -0.0006908397
| 508.5 | -0.0006862597
| 509 | -0.0006817107
| 509.5 | -0.0006771925
| 510 | -0.000672705
| 510.5 | -0.0006682478
| 511 | -0.0006638207
| 511.5 | -0.0006594237
| 512 | -0.0006550564
| 512.5 | -0.0006507186
| 513 | -0.0006464102
| 513.5 | -0.0006421309
| 514 | -0.0006378805
| 514.5 | -0.0006336589
| 515 | -0.0006294658
| 515.5 | -0.000625301
| 516 | -0.0006211644
| 516.5 | -0.0006170557
| 517 | -0.0006129748
| 517.5 | -0.0006089215
| 518 | -0.0006048955
| 518.5 | -0.0006008967
| 519 | -0.0005969248
| 519.5 | -0.0005929798
| 520 | -0.0005890614
| 520.5 | -0.0005851694
| 521 | -0.0005813037
| 521.5 | -0.0005774641
| 522 | -0.0005736503
| 522.5 | -0.0005698623
| 523 | -0.0005660997
| 523.5 | -0.0005623626
| 524 | -0.0005586506
| 524.5 | -0.0005549636
| 525 | -0.0005513015
| 525.5 | -0.000547664
| 526 | -0.000544051
| 526.5 | -0.0005404624
| 527 | -0.0005368979
| 527.5 | -0.0005333573
| 528 | -0.0005298407
| 528.5 | -0.0005263476
| 529 | -0.0005228781
| 529.5 | -0.0005194319
| 530 | -0.0005160089
| 530.5 | -0.0005126088
| 531 | -0.0005092317
| 531.5 | -0.0005058772
| 532 | -0.0005025453
| 532.5 | -0.0004992358
| 533 | -0.0004959485
| 533.5 | -0.0004926832
| 534 | -0.0004894399
| 534.5 | -0.0004862184
| 535 | -0.0004830185
| 535.5 | -0.0004798401
| 536 | -0.000476683
| 536.5 | -0.0004735471
| 537 | -0.0004704323
| 537.5 | -0.0004673383
| 538 | -0.0004642651
| 538.5 | -0.0004612125
| 539 | -0.0004581803
| 539.5 | -0.0004551685
| 540 | -0.0004521769
| 540.5 | -0.0004492053
| 541 | -0.0004462536
| 541.5 | -0.0004433218
| 542 | -0.0004404095
| 542.5 | -0.0004375167
| 543 | -0.0004346433
| 543.5 | -0.0004317892
| 544 | -0.0004289542
| 544.5 | -0.0004261381
| 545 | -0.0004233409
| 545.5 | -0.0004205623
| 546 | -0.0004178024
| 546.5 | -0.000415061
| 547 | -0.0004123378
| 547.5 | -0.0004096329
| 548 | -0.0004069461
| 548.5 | -0.0004042772
| 549 | -0.0004016262
| 549.5 | -0.0003989928
| 550 | -0.0003963771
| 550.5 | -0.0003937788
| 551 | -0.0003911979
| 551.5 | -0.0003886343
| 552 | -0.0003860877
| 552.5 | -0.0003835582
| 553 | -0.0003810455
| 553.5 | -0.0003785496
| 554 | -0.0003760704
| 554.5 | -0.0003736077
| 555 | -0.0003711614
| 555.5 | -0.0003687315
| 556 | -0.0003663177
| 556.5 | -0.0003639201
| 557 | -0.0003615384
| 557.5 | -0.0003591726
| 558 | -0.0003568226
| 558.5 | -0.0003544882
| 559 | -0.0003521694
| 559.5 | -0.0003498661
| 560 | -0.000347578
| 560.5 | -0.0003453053
| 561 | -0.0003430476
| 561.5 | -0.000340805
| 562 | -0.0003385773
| 562.5 | -0.0003363645
| 563 | -0.0003341663
| 563.5 | -0.0003319828
| 564 | -0.0003298139
| 564.5 | -0.0003276593
| 565 | -0.0003255191
| 565.5 | -0.0003233931
| 566 | -0.0003212813
| 566.5 | -0.0003191834
| 567 | -0.0003170996
| 567.5 | -0.0003150296
| 568 | -0.0003129733
| 568.5 | -0.0003109307
| 569 | -0.0003089017
| 569.5 | -0.0003068861
| 570 | -0.000304884
| 570.5 | -0.0003028951
| 571 | -0.0003009195
| 571.5 | -0.0002989569
| 572 | -0.0002970074
| 572.5 | -0.0002950708
| 573 | -0.0002931471
| 573.5 | -0.0002912361
| 574 | -0.0002893378
| 574.5 | -0.0002874521
| 575 | -0.0002855789
| 575.5 | -0.0002837182
| 576 | -0.0002818697
| 576.5 | -0.0002800336
| 577 | -0.0002782095
| 577.5 | -0.0002763976
| 578 | -0.0002745977
| 578.5 | -0.0002728097
| 579 | -0.0002710336
| 579.5 | -0.0002692692
| 580 | -0.0002675165
| 580.5 | -0.0002657754
| 581 | -0.0002640459
| 581.5 | -0.0002623277
| 582 | -0.000260621
| 582.5 | -0.0002589256
| 583 | -0.0002572413
| 583.5 | -0.0002555683
| 584 | -0.0002539062
| 584.5 | -0.0002522552
| 585 | -0.0002506151
| 585.5 | -0.0002489859
| 586 | -0.0002473674
| 586.5 | -0.0002457596
| 587 | -0.0002441624
| 587.5 | -0.0002425758
| 588 | -0.0002409997
| 588.5 | -0.000239434
| 589 | -0.0002378787
| 589.5 | -0.0002363336
| 590 | -0.0002347987
| 590.5 | -0.0002332739
| 591 | -0.0002317593
| 591.5 | -0.0002302546
| 592 | -0.0002287598
| 592.5 | -0.000227275
| 593 | -0.0002257999
| 593.5 | -0.0002243345
| 594 | -0.0002228789
| 594.5 | -0.0002214328
| 595 | -0.0002199962
| 595.5 | -0.0002185692
| 596 | -0.0002171515
| 596.5 | -0.0002157432
| 597 | -0.0002143442
| 597.5 | -0.0002129544
| 598 | -0.0002115738
| 598.5 | -0.0002102022
| 599 | -0.0002088397
| 599.5 | -0.0002074862
| 600 | -0.0002061416
| 600.5 | -0.0002048058
| 601 | -0.0002034788
| 601.5 | -0.0002021606
| 602 | -0.0002008511
| 602.5 | -0.0001995501
| 603 | -0.0001982578
| 603.5 | -0.0001969739
| 604 | -0.0001956985
| 604.5 | -0.0001944315
| 605 | -0.0001931728
| 605.5 | -0.0001919224
| 606 | -0.0001906802
| 606.5 | -0.0001894462
| 607 | -0.0001882203
| 607.5 | -0.0001870025
| 608 | -0.0001857926
| 608.5 | -0.0001845908
| 609 | -0.0001833968
| 609.5 | -0.0001822106
| 610 | -0.0001810323
| 610.5 | -0.0001798617
| 611 | -0.0001786988
| 611.5 | -0.0001775435
| 612 | -0.0001763958
| 612.5 | -0.0001752557
| 613 | -0.000174123
| 613.5 | -0.0001729978
| 614 | -0.0001718799
| 614.5 | -0.0001707694
| 615 | -0.0001696662
| 615.5 | -0.0001685702
| 616 | -0.0001674814
| 616.5 | -0.0001663998
| 617 | -0.0001653252
| 617.5 | -0.0001642577
| 618 | -0.0001631972
| 618.5 | -0.0001621436
| 619 | -0.000161097
| 619.5 | -0.0001600572
| 620 | -0.0001590242
| 620.5 | -0.000157998
| 621 | -0.0001569786
| 621.5 | -0.0001559658
| 622 | -0.0001549596
| 622.5 | -0.00015396
| 623 | -0.000152967
| 623.5 | -0.0001519805
| 624 | -0.0001510004
| 624.5 | -0.0001500267
| 625 | -0.0001490595
| 625.5 | -0.0001480985
| 626 | -0.0001471439
| 626.5 | -0.0001461955
| 627 | -0.0001452532
| 627.5 | -0.0001443172
| 628 | -0.0001433873
| 628.5 | -0.0001424635
| 629 | -0.0001415457
| 629.5 | -0.0001406339
| 630 | -0.000139728
| 630.5 | -0.0001388281
| 631 | -0.0001379341
| 631.5 | -0.0001370459
| 632 | -0.0001361636
| 632.5 | -0.0001352869
| 633 | -0.0001344161
| 633.5 | -0.0001335509
| 634 | -0.0001326913
| 634.5 | -0.0001318374
| 635 | -0.000130989
| 635.5 | -0.0001301462
| 636 | -0.0001293089
| 636.5 | -0.0001284771
| 637 | -0.0001276507
| 637.5 | -0.0001268296
| 638 | -0.000126014
| 638.5 | -0.0001252036
| 639 | -0.0001243986
| 639.5 | -0.0001235988
| 640 | -0.0001228042
| 640.5 | -0.0001220148
| 641 | -0.0001212306
| 641.5 | -0.0001204514
| 642 | -0.0001196774
| 642.5 | -0.0001189084
| 643 | -0.0001181444
| 643.5 | -0.0001173853
| 644 | -0.0001166313
| 644.5 | -0.0001158821
| 645 | -0.0001151378
| 645.5 | -0.0001143984
| 646 | -0.0001136638
| 646.5 | -0.000112934
| 647 | -0.0001122089
| 647.5 | -0.0001114886
| 648 | -0.0001107729
| 648.5 | -0.0001100619
| 649 | -0.0001093555
| 649.5 | -0.0001086538
| 650 | -0.0001079565
| 650.5 | -0.0001072639
| 651 | -0.0001065757
| 651.5 | -0.000105892
| 652 | -0.0001052128
| 652.5 | -0.000104538
| 653 | -0.0001038676
| 653.5 | -0.0001032015
| 654 | -0.0001025397
| 654.5 | -0.0001018823
| 655 | -0.0001012292
| 655.5 | -0.0001005802
| 656 | -9.993554e-05
| 656.5 | -9.929504e-05
| 657 | -9.865869e-05
| 657.5 | -9.802648e-05
| 658 | -9.739838e-05
| 658.5 | -9.677436e-05
| 659 | -9.615439e-05
| 659.5 | -9.553845e-05
| 660 | -9.492651e-05
| 660.5 | -9.431854e-05
| 661 | -9.371452e-05
| 661.5 | -9.311443e-05
| 662 | -9.251822e-05
| 662.5 | -9.192589e-05
| 663 | -9.13374e-05
| 663.5 | -9.075273e-05
| 664 | -9.017186e-05
| 664.5 | -8.959475e-05
| 665 | -8.902139e-05
| 665.5 | -8.845175e-05
| 666 | -8.78858e-05
| 666.5 | -8.732352e-05
| 667 | -8.676489e-05
| 667.5 | -8.620988e-05
| 668 | -8.565846e-05
| 668.5 | -8.511063e-05
| 669 | -8.456634e-05
| 669.5 | -8.402558e-05
| 670 | -8.348833e-05
| 670.5 | -8.295456e-05
| 671 | -8.242424e-05
| 671.5 | -8.189736e-05
| 672 | -8.13739e-05
| 672.5 | -8.085382e-05
| 673 | -8.033712e-05
| 673.5 | -7.982376e-05
| 674 | -7.931372e-05
| 674.5 | -7.880698e-05
| 675 | -7.830353e-05
| 675.5 | -7.780334e-05
| 676 | -7.730638e-05
| 676.5 | -7.681264e-05
| 677 | -7.632209e-05
| 677.5 | -7.583472e-05
| 678 | -7.53505e-05
| 678.5 | -7.486942e-05
| 679 | -7.439144e-05
| 679.5 | -7.391656e-05
| 680 | -7.344475e-05
| 680.5 | -7.297599e-05
| 681 | -7.251026e-05
| 681.5 | -7.204754e-05
| 682 | -7.158782e-05
| 682.5 | -7.113106e-05
| 683 | -7.067726e-05
| 683.5 | -7.022639e-05
| 684 | -6.977843e-05
| 684.5 | -6.933337e-05
| 685 | -6.889119e-05
| 685.5 | -6.845186e-05
| 686 | -6.801536e-05
| 686.5 | -6.758169e-05
| 687 | -6.715082e-05
| 687.5 | -6.672273e-05
| 688 | -6.62974e-05
| 688.5 | -6.587483e-05
| 689 | -6.545497e-05
| 689.5 | -6.503783e-05
| 690 | -6.462338e-05
| 690.5 | -6.421161e-05
| 691 | -6.380249e-05
| 691.5 | -6.339602e-05
| 692 | -6.299216e-05
| 692.5 | -6.259091e-05
| 693 | -6.219225e-05
| 693.5 | -6.179616e-05
| 694 | -6.140263e-05
| 694.5 | -6.101163e-05
| 695 | -6.062316e-05
| 695.5 | -6.023718e-05
| 696 | -5.98537e-05
| 696.5 | -5.947269e-05
| 697 | -5.909414e-05
| 697.5 | -5.871802e-05
| 698 | -5.834433e-05
| 698.5 | -5.797305e-05
| 699 | -5.760415e-05
| 699.5 | -5.723764e-05
| 700 | -5.687349e-05
| 700.5 | -5.651168e-05
| 701 | -5.61522e-05
| 701.5 | -5.579504e-05
| 702 | -5.544018e-05
| 702.5 | -5.50876e-05
| 703 | -5.473729e-05
| 703.5 | -5.438924e-05
| 704 | -5.404343e-05
| 704.5 | -5.369984e-05
| 705 | -5.335847e-05
| 705.5 | -5.301929e-05
| 706 | -5.268229e-05
| 706.5 | -5.234746e-05
| 707 | -5.201479e-05
| 707.5 | -5.168426e-05
| 708 | -5.135585e-05
| 708.5 | -5.102956e-05
| 709 | -5.070536e-05
| 709.5 | -5.038325e-05
| 710 | -5.006321e-05
| 710.5 | -4.974522e-05
| 711 | -4.942928e-05
| 711.5 | -4.911538e-05
| 712 | -4.880348e-05
| 712.5 | -4.84936e-05
| 713 | -4.81857e-05
| 713.5 | -4.787979e-05
| 714 | -4.757584e-05
| 714.5 | -4.727384e-05
| 715 | -4.697378e-05
| 715.5 | -4.667565e-05
| 716 | -4.637943e-05
| 716.5 | -4.608512e-05
| 717 | -4.57927e-05
| 717.5 | -4.550215e-05
| 718 | -4.521347e-05
| 718.5 | -4.492664e-05
| 719 | -4.464166e-05
| 719.5 | -4.43585e-05
| 720 | -4.407716e-05
| 720.5 | -4.379763e-05
| 721 | -4.351989e-05
| 721.5 | -4.324393e-05
| 722 | -4.296974e-05
| 722.5 | -4.269731e-05
| 723 | -4.242663e-05
| 723.5 | -4.215769e-05
| 724 | -4.189047e-05
| 724.5 | -4.162496e-05
| 725 | -4.136116e-05
| 725.5 | -4.109904e-05
| 726 | -4.083861e-05
| 726.5 | -4.057985e-05
| 727 | -4.032274e-05
| 727.5 | -4.006729e-05
| 728 | -3.981347e-05
| 728.5 | -3.956128e-05
| 729 | -3.93107e-05
| 729.5 | -3.906173e-05
| 730 | -3.881435e-05
| 730.5 | -3.856856e-05
| 731 | -3.832435e-05
| 731.5 | -3.808169e-05
| 732 | -3.78406e-05
| 732.5 | -3.760104e-05
| 733 | -3.736302e-05
| 733.5 | -3.712652e-05
| 734 | -3.689154e-05
| 734.5 | -3.665806e-05
| 735 | -3.642608e-05
| 735.5 | -3.619558e-05
| 736 | -3.596656e-05
| 736.5 | -3.5739e-05
| 737 | -3.55129e-05
| 737.5 | -3.528824e-05
| 738 | -3.506502e-05
| 738.5 | -3.484324e-05
| 739 | -3.462286e-05
| 739.5 | -3.44039e-05
| 740 | -3.418634e-05
| 740.5 | -3.397017e-05
| 741 | -3.375538e-05
| 741.5 | -3.354197e-05
| 742 | -3.332992e-05
| 742.5 | -3.311922e-05
| 743 | -3.290988e-05
| 743.5 | -3.270187e-05
| 744 | -3.249519e-05
| 744.5 | -3.228983e-05
| 745 | -3.208578e-05
| 745.5 | -3.188304e-05
| 746 | -3.168159e-05
| 746.5 | -3.148143e-05
| 747 | -3.128255e-05
| 747.5 | -3.108494e-05
| 748 | -3.088859e-05
| 748.5 | -3.069349e-05
| 749 | -3.049964e-05
| 749.5 | -3.030703e-05
| 750 | -3.011565e-05
| 750.5 | -2.992549e-05
| 751 | -2.973654e-05
| 751.5 | -2.95488e-05
| 752 | -2.936226e-05
| 752.5 | -2.91769e-05
| 753 | -2.899274e-05
| 753.5 | -2.880974e-05
| 754 | -2.862792e-05
| 754.5 | -2.844725e-05
| 755 | -2.826774e-05
| 755.5 | -2.808937e-05
| 756 | -2.791214e-05
| 756.5 | -2.773604e-05
| 757 | -2.756106e-05
| 757.5 | -2.73872e-05
| 758 | -2.721445e-05
| 758.5 | -2.70428e-05
| 759 | -2.687224e-05
| 759.5 | -2.670277e-05
| 760 | -2.653438e-05
| 760.5 | -2.636707e-05
| 761 | -2.620082e-05
| 761.5 | -2.603563e-05
| 762 | -2.587149e-05
| 762.5 | -2.57084e-05
| 763 | -2.554634e-05
| 763.5 | -2.538532e-05
| 764 | -2.522533e-05
| 764.5 | -2.506635e-05
| 765 | -2.490839e-05
| 765.5 | -2.475143e-05
| 766 | -2.459548e-05
| 766.5 | -2.444051e-05
| 767 | -2.428654e-05
| 767.5 | -2.413354e-05
| 768 | -2.398152e-05
| 768.5 | -2.383046e-05
| 769 | -2.368037e-05
| 769.5 | -2.353123e-05
| 770 | -2.338304e-05
| 770.5 | -2.323579e-05
| 771 | -2.308948e-05
| 771.5 | -2.29441e-05
| 772 | -2.279965e-05
| 772.5 | -2.265612e-05
| 773 | -2.251349e-05
| 773.5 | -2.237178e-05
| 774 | -2.223097e-05
| 774.5 | -2.209105e-05
| 775 | -2.195202e-05
| 775.5 | -2.181388e-05
| 776 | -2.167661e-05
| 776.5 | -2.154022e-05
| 777 | -2.140469e-05
| 777.5 | -2.127003e-05
| 778 | -2.113622e-05
| 778.5 | -2.100326e-05
| 779 | -2.087115e-05
| 779.5 | -2.073988e-05
| 780 | -2.060944e-05
| 780.5 | -2.047983e-05
| 781 | -2.035104e-05
| 781.5 | -2.022307e-05
| 782 | -2.009592e-05
| 782.5 | -1.996957e-05
| 783 | -1.984402e-05
| 783.5 | -1.971928e-05
| 784 | -1.959532e-05
| 784.5 | -1.947215e-05
| 785 | -1.934976e-05
| 785.5 | -1.922815e-05
| 786 | -1.910732e-05
| 786.5 | -1.898725e-05
| 787 | -1.886794e-05
| 787.5 | -1.874939e-05
| 788 | -1.863159e-05
| 788.5 | -1.851454e-05
| 789 | -1.839823e-05
| 789.5 | -1.828266e-05
| 790 | -1.816782e-05
| 790.5 | -1.805371e-05
| 791 | -1.794033e-05
| 791.5 | -1.782766e-05
| 792 | -1.771571e-05
| 792.5 | -1.760447e-05
| 793 | -1.749393e-05
| 793.5 | -1.73841e-05
| 794 | -1.727496e-05
| 794.5 | -1.716651e-05
| 795 | -1.705875e-05
| 795.5 | -1.695168e-05
| 796 | -1.684528e-05
| 796.5 | -1.673956e-05
| 797 | -1.663451e-05
| 797.5 | -1.653012e-05
| 798 | -1.64264e-05
| 798.5 | -1.632333e-05
| 799 | -1.622091e-05
| 799.5 | -1.611915e-05
| 800 | -1.601803e-05